## Sheet1
Chemical | MW (g/mol) | Density (g/mL) | Volume (mL) or Mass (mg) | Initial Concentration (M)
Methyl Acrylate (MA) | 86.09 | 0.956 | 1.801046 | 2
2-{[(butylsulfanyl)carbonothioyl]sulfanyl}propanoic acid (BTPA) | 238.4 |  | 23.84 | 0.01
Zinc Tetraphenylporphyrin (ZnTPP) | 678.1 |  | 8.1372 | 0.0012
Benzene (Standard for NMR) | 78.11 | 0.879 | 0.3554494 | 0.4
Vial 1 Volume (MA+BTPA+DMSO) (mL) | DMSO Volume (mL)
10 | 7.843505
Vial 2 Volume (MA+BTPA+ZnTPP+DMSO) (mL)
10 | 7.843505